## 1349
TIME REPORT |  |  |  | 2024-08-07 | TIME REQUIRED | TIME LOSS | TIME CONSUMED
BATCH NO. | 1349/24
PRODUCT NAME | ATF TYPE A (BULK)-2 | [5 empty] | OIL REMOVAL
BLENDING VESSEL | BV-301 | [5 empty] | PREMIX
BLEND QUANTITY | 5000 Kgs | [5 empty] | BATCH OK
PREVIOUS PRODUCT: | API CF4 SAE 20W-40 (B-1)
FLUSHING REQUIRED: | YES
BASE OIL USED FOR FLUSHING | WEIGHT | SOURCE | START TIME | END TIME | FLUSHING
N150 | 160 Kgs | 115 | 07:30AM | 07:42AM | 12 MIN
18 MIN
SAMPLE GIVEN TO LAB: | 08:00AM | APPEARANCE | KV AT @ 100 C | COLOUR | FLUSHING OK
SAMPLE RECEIVED AT QC LAB: | 08:07AM | C&B | 5.583 mm2/sec | L0.5 | 30 MIN
FLUSHING STATUS TIME | 08:30AM
FLUSHING STATUS | OK
FLUSHING OIL REMOVAL: |  |  |  |  | OIL REMOVAL
STARTED TIME | 08:30AM |  |  |  | 40 MIN
ENDED TIME | 09:10AM |  |  |  |  | 6 MIN
|  |  | BV TEMP: | 27.4 C
RAW MATERIAL | WEIGHT (Kgs) | SOURCE | START TIME | END TIME | RAW MATERIAL
HPCL/IOC N150 (GR II) [0.8405] | 4760 | 115 | 09:16AM | 09:30AM | 14 MIN
STARTED TIME | 09:16AM
ENDED TIME | 09:30AM
HEATING, AGITATION & CIRCULATION |  | 40 C |  |  | HEATING
HEATING STARTED TIME | 09:30AM |  |  |  | 35 MIN
HEATING ENDED TIME | 10:05AM
PREMIX: |  |  |  |  | PREMIX
PREMIX SENDING TIME | 10:05AM | APPEARANCE | KV AT @ 100 C | COLOUR | 57 MIN
PREMIX RECEIVED AT QC LAB | 10:10AM | C&B | 5.258 mm2/sec | L0.5 |  | 3 MIN
PREMIX STATUS TIME | 10:35AM (on paper)
Received in Office | 11:02AM
PREMIX STATUS | OK
ADDITIVE CHARGING: |  |  |  |  | ADDITIVE
RAW MATERIAL | WEIGHT (Kgs) | SOURCE | START TIME | END TIME | 25 MIN
N340 | 155 | BRL | 11:05AM | 11:12AM
N445 | 60 | BRL | 11:15AM | 11:20AM
N429 | 15 | BRL | 11:22AM | 11:25AM
N461 | 0.5 | BRL | 11:25AM | 11:30AM
N428 | 0.1 | BRL | 11:23AM | 11:25AM
STARTED TIME | 11:05AM
ENDED TIME | 11:30AM
HEATING, AGITATION & CIRCULATION |  |  |  |  | CRICULATION
STARTED TIME | 11:30AM |  |  |  | 30 MIN
ENDED TIME | 12:00PM
FINAL |  |  |  |  | BATCH OK
1st Sample Sending Time | 12:00PM | APPEARANCE | VISCOSITY INDEX | COLOUR | 1st SAMPLE
RECEIVED @ QC LAB | 12:05PM | C&B | 153 | RED | 50 MIN
FINAL STATUS TIME | 12:50PM |  |  |  |  | 10 MIN
FINAL SAMPLE STATUS | NOT OK
2nd Sample Sending Time | 13:00PM | APPEARANCE | KV AT @ 100 C | COLOUR | 2nd SAMPLE
RECEIVED @ QC LAB | 13:30PM | C&B | 7.690 mm2/sec | RED | 98 MIN
FINAL STATUS TIME | 14:38PM
FINAL SAMPLE STATUS | OK
TOTAL TIME: |  |  |  |  | 391 MIN | 37 MIN
ACTUAL TIME: |  |  |  |  | 428 MIN

## 1443
TIME REPORT |  |  |  | 2024-08-20 | TIME REQUIRED | TIME LOSS | TIME CONSUMED
BATCH NO. | 1443/24
PRODUCT NAME | API SJ 4T 20W-40 (BULK)-2 | [5 empty] | HEATING
BLENDING VESSEL | BV-301 | [5 empty] | CIRCULATION
BLEND QUANTITY | 2600 Kgs | [5 empty] | BATCH OK
PREVIOUS PRODUCT: | API CF 20W-40 (BULK)-1
FLUSHING REQUIRED: | NO
|  |  | BV TEMP: | 29.1 C
RAW MATERIAL | WEIGHT (Kgs) | SOURCE | START TIME | END TIME | RAW MATERIAL
SN 600 GR I [0.8702] | 1698 | 103 | 17:40PM | 17:46PM | 8 MIN
SN 150 GR I [0.8576] | 645 | 114 | 17:38PM | 17:40PM
STARTED TIME | 17:38PM
ENDED TIME | 17:46PM
HEATING, AGITATION & CIRCULATION |  | 40 C |  |  | HEATING
HEATING STARTED TIME | 17:46PM |  |  |  | 44 MIN
HEATING ENDED TIME | 18:30PM |  |  |  |  | 10 MIN
PREMIX: |  |  |  |  | PREMIX
PREMIX SENDING TIME | 18:40PM | APPEARANCE | KV AT @ 100 C | COLOUR | 40 MIN
PREMIX RECEIVED AT QC LAB | 18:50PM | C&B | 9.538 mm2/sec | L2.5 |  | 50 MIN
PREMIX OK TIME | 19:20PM
PREMIX STATUS | OK
ADDITIVE CHARGING: |  |  |  |  | ADDITIVE
RAW MATERIAL | WEIGHT (Kgs) | SOURCE | START TIME | END TIME | 30 MIN
N 261 | 139 | AT-203 | 20:18PM | 20:26PM
N 426 | 112 | AT-02 | 20:10PM | 20:18PM
N 429 | 7.8 | BRL | 20:16PM | 20:30PM
N 461 | 0.26 | BRL | 20:30PM | 20:35PM
N 428 | 0.05 | BRL | 20:35PM | 20:40PM
STARTED TIME | 20:10PM
ENDED TIME | 20:40PM
HEATING, AGITATION & CIRCULATION |  | 54.1 C |  |  | CIRCULATION
STARTED TIME | 20:40PM |  |  |  | 70 MIN
ENDED TIME | 07:50AM
FINAL |  |  |  |  | BATCH OK
SAMPLE SENDING TIME | 07:50AM | APPEARANCE | KV AT @ 100 C | COLOUR | 55 MIN
RECEIVED @ QC LAB | 07:55AM | 4&Br | 14.43 mm2/sec | RED
STATUS TIME | 08:45AM
FINAL SAMPLE STATUS | OK
TOTAL TIME: |  |  |  |  | 247 MIN | 60 MIN
ACTUAL TIME: |  |  |  |  | 307 MIN

## 1463
TIME REPORT |  |  |  | 2024-08-23 | TIME REQUIRED | TIME LOSS | TIME CONSUMED
BATCH NO. | 1463/24
PRODUCT NAME | ATF TYPE A (BULK)-1 | [5 empty] | OIL REMOVAL
BLENDING VESSEL | BV-301 | [5 empty] | HEATING
BLEND QUANTITY | 5000 Kgs | [5 empty] | CIRCULATION
PREVIOUS PRODUCT: | UTTO DYED (BULK)-4
FLUSHING REQUIRED: | YES
BASE OIL USED FOR FLUSHING | WEIGHT | SOURCE | START TIME | END TIME | FLUSHING
SN 150 (GR I) | 172 Kgs | 114 | 07:40AM | 07:50AM | 10 MIN
5 MIN
SAMPLE GIVEN TO LAB: | 07:55AM | APPEARANCE | KV AT @ 100 C | COLOUR | FLUSHING OK
SAMPLE RECEIVED AT QC LAB: | 08:00AM | C&B | 5.810 mm2/sec | L1.5 | 45 MIN
FLUSHING STATUS TIME | 08:40AM
FLUSHING STATUS | OK
FLUSHING OIL REMOVAL: |  |  |  |  | OIL REMOVAL
STARTED TIME | 08:40AM |  |  |  | 125 MIN
ENDED TIME | 10:45AM
|  |  | BV TEMP: | 30 C
RAW MATERIAL | WEIGHT (Kgs) | SOURCE | START TIME | END TIME | RAW MATERIAL
SN 150 (GR I) [0.8576] | 4769 | 114 | 10:45AM | 11:03AM | 18 MIN
STARTED TIME | 10:45AM
ENDED TIME | 11:03AM
HEATING, AGITATION & CIRCULATION |  | 46 C |  |  | HEATING
HEATING STARTED TIME | 11:03AM |  |  |  | 177 MIN
HEATING ENDED TIME | 14:00PM
PREMIX: |  |  |  |  | PREMIX
PREMIX SENDING TIME | 14:00PM | APPEARANCE | KV AT @ 100 C | COLOUR | 50 MIN
PREMIX RECEIVED AT QC LAB | 14:20PM | C&B | 5.301 mm2/sec | L1.0 |  | 30 MIN
PREMIX OK TIME | 14:50PM
PREMIX STATUS | OK
ADDITIVE CHARGING: |  |  |  |  | ADDITIVE
RAW MATERIAL | WEIGHT (Kgs) | SOURCE | START TIME | END TIME | 24 MIN
N 340 | 155 | BRL | 15:21PM | 15:30PM
N 4430 | 55 | BRL | 15:30PM | 15:33PM
N 429 | 15 | BRL | 15:33PM | 15:39PM
N 461 | 0.5 | BRL | 15:39PM | 15:42PM
N 426 | 0.1 | BRL | 15:42PM | 15:45PM
STARTED TIME | 15:21PM
ENDED TIME | 15:45PM
HEATING, AGITATION & CIRCULATION |  |  |  |  | CRICULATION
STARTED TIME | 15:45PM |  |  |  | 55 MIN
ENDED TIME | 16:40PM
FINAL |  |  |  |  | BATCH OK
SAMPLE SENDING TIME | 16:40PM | APPEARANCE | KV AT @ 100 C | COLOUR | 40 MIN
RECEIVED @ QC LAB | 16:45PM | C&B | 7.528 mm2/sec | RED
STATUS TIME | 17:20PM
FINAL SAMPLE STATUS | OK
TOTAL TIME: |  |  |  |  | 544 MIN | 35 MIN
ACTUAL TIME: |  |  |  |  | 579 MIN

## 1474
TIME REPORT |  |  |  | 2024-08-24 | TIME REQUIRED | TIME LOSS | TIME CONSUMED
BATCH NO. | 1474/24
PRODUCT NAME | ATF TYPE A (BULK)-1 | [5 empty] | CIRCULATION
BLENDING VESSEL | BV-301 | [5 empty] | BATCH OK
BLEND QUANTITY | 5000 Kgs
PREVIOUS PRODUCT: | BHL TRANSMISSION OIL DEX-II
FLUSHING REQUIRED: | NO
|  |  | BV TEMP: | 31 C
RAW MATERIAL | WEIGHT (Kgs) | SOURCE | START TIME | END TIME | RAW MATERIAL
SN 150 (GR I) [0.8576] | 4766 | 114 | 16:42PM | 17:00PM | 18 MIN
STARTED TIME | 16:42PM
ENDED TIME | 17:00PM
HEATING, AGITATION & CIRCULATION |  | 50 C |  |  | HEATING
HEATING STARTED TIME | 17:00PM |  |  |  | 30 MIN
HEATING ENDED TIME | 17:30PM
PREMIX: |  |  |  |  | PREMIX
PREMIX SENDING TIME | 17:30PM | APPEARANCE | KV AT @ 100 C | COLOUR | 40 MIN
PREMIX RECEIVED AT QC LAB | 17:35PM | C&B | 5.356 mm2/sec | L1.0 |  | 10 MIN
PREMIX OK TIME | 18:10PM
PREMIX STATUS | OK
ADDITIVE CHARGING: |  |  |  |  | ADDITIVE
RAW MATERIAL | WEIGHT (Kgs) | SOURCE | START TIME | END TIME | 28 MIN
N 340 | 155 | BRL | 18:20PM | 18:26PM
N 4430 | 55 | BRL | 18:26PM | 18:33PM
N 429 | 15 | BRL | 18:33PM | 18:36PM
N 461 | 0.5 | BRL | 18:36PM | 18:42PM
N 428 | 0.1 | BRL | 18:42PM | 18:48PM
STARTED TIME | 18:20PM
ENDED TIME | 18:48PM
HEATING, AGITATION & CIRCULATION |  |  |  |  | CIRCULATION
STARTED TIME | 18:48PM |  |  |  | 72 MIN
ENDED TIME | 20:00PM
FINAL |  |  |  |  | BATCH OK
SAMPLE SENDING TIME | 20:00PM | APPEARANCE | KV AT @ 100 C | COLOUR | 50 MIN
RECEIVED @ QC LAB | 20:10PM | C&B | 7.725 mm2/sec | RED
STATUS TIME | 20:50PM
FINAL SAMPLE STATUS | OK
TOTAL TIME: |  |  |  |  | 238 MIN | 10 MIN
ACTUAL TIME: |  |  |  |  | 248 MIN

## 1486
TIME REPORT |  |  |  | 2024-08-26 | TIME REQUIRED | TIME LOSS | TIME CONSUMED
BATCH NO. | 1486/24
PRODUCT NAME | API CF 20W-40 (BULK)-1 | [5 empty] | OIL REMOVAL
BLENDING VESSEL | BV-301 | [5 empty] | CIRCULATION
BLEND QUANTITY | 5000 Kgs | [5 empty] | BATCH OK
PREVIOUS PRODUCT: | ATF TYPE A (BULK)-1
FLUSHING REQUIRED: | YES
BASE OIL USED FOR FLUSHING | WEIGHT | SOURCE | START TIME | END TIME | FLUSHING
SN 600 (GR I) | 190 Kgs | 103 | 11:21AM | 11:24AM | 3 MIN
6 MIN
SAMPLE GIVEN TO LAB: | 11:30AM | APPEARANCE | KV AT @ 100 C | COLOUR | FLUSHING OK
SAMPLE RECEIVED AT QC LAB: | 11:35AM | C&B | 12.08 mm2/sec | L1.5 | 38 MIN
FLUSHING STATUS TIME | 12:08PM
FLUSHING STATUS | OK
FLUSHING OIL REMOVAL: |  |  |  |  | OIL REMOVAL
STARTED TIME | 12:08PM |  |  |  | 74 MIN
ENDED TIME | 13:22PM
|  |  | BV TEMP: | 31 C | RAW MATERIAL
RAW MATERIAL | WEIGHT (Kgs) | SOURCE | START TIME | END TIME | 22 MIN
SN 600 (GR I) [0.8702] | 2357 | 103 | 13:22PM | 13:38PM
SN 150 (GR I) (RRBO) [0.8624] | 2249 | 104 | 13:39PM | 13:44PM
STARTED TIME | 13:22PM
ENDED TIME | 13:44PM
HEATING, AGITATION & CIRCULATION |  | 52 C |  |  | HEATING
HEATING STARTED TIME | 13:44PM |  |  |  | 28 MIN
HEATING ENDED TIME | 14:12PM |  |  |  |  | 8 MIN
PREMIX: |  |  |  |  | PREMIX
1ST PREMIX SENDING TIME | 14:20PM | APPEARANCE | KV AT @ 100 C | COLOUR | 1st SAMPLE
PREMIX RECEIVED AT QC LAB | 14:25PM | C&B | 8.387 mm2/sec | L2.5 | 30 MIN
PREMIX NOT OK TIME | 14:50PM |  |  |  |  | 30 MIN
PREMIX STATUS | NOT OK
2ND PREMIX SENDING TIME | 15:20PM | APPEARANCE | KV AT @ 100 C | COLOUR | 2nd SAMPLE
PREMIX RECEIVED AT QC LAB | 15:25PM | C&B | 8.372 mm2/sec | L2.5 | 30 MIN
PREMIX OK TIME | 15:50PM |  |  |  |  | 15 MIN
PREMIX STATUS | OK
ADDITIVE CHARGING: |  |  |  |  | ADDITIVE
RAW MATERIAL | WEIGHT (Kgs) | SOURCE | START TIME | END TIME | 38MIN
N 426 | 340 | AT-02 | 16:05PM | 16:15PM
N 405 | 60 | BRL | 16:23PM | 16:28PM
N 658 | 30 | BRL | 16:29PM | 16:32PM
N 224 A | 22.5 | BRL | 16:32PM | 16:35PM
N 429 | 15 | BRL | 16:35PM | 16:37PM
N 461 | 0.5 | BRL | 16:37PM | 16:40PM
N 428 | 0.1 | BRL | 16:40PM | 16:43PM
STARTED TIME | 16:05PM
ENDED TIME | 16:43PM
HEATING, AGITATION & CIRCULATION |  |  |  |  | CIRCULATION
STARTED TIME | 16:43PM |  |  |  | 52 MIN
ENDED TIME | 17:35PM
FINAL |  |  |  |  | BATCH OK
SAMPLE SENDING TIME | 17:35PM | APPEARANCE | KV AT @ 100 C | COLOUR | 50 MIN
RECEIVED @ QC LAB | 17:40PM | C&B | 14.47 mm2/sec | RED
STATUS TIME | 18:25PM
FINAL SAMPLE STATUS
TOTAL TIME: |  |  |  |  | 365 MIN | 59 MIN
ACTUAL TIME: |  |  |  |  | 424 MIN

## 1490
TIME REPORT |  |  |  | 2024-08-26 | TIME REQUIRED | TIME LOSS | TIME CONSUMED
BATCH NO. | 1490/24
PRODUCT NAME | VELVEX PEN CUT OIL (BULK) | [5 empty] | BATCH OK
BLENDING VESSEL | BV-301
BLEND QUANTITY | 3500 Kgs
PREVIOUS PRODUCT: | VELVEX PEN CUT OIL (BULK)
FLUSHING REQUIRED: | NO
|  |  | BV TEMP: | 28 C
RAW MATERIAL | WEIGHT (Kgs) | SOURCE | START TIME | END TIME | RAW MATERIAL
N 70 (GR II) [0.8310] | 3473 | 120 | 17:28PM | 17:35PM | 7 MIN
STARTED TIME | 17:28PM |  |  |  |  | 1 MIN
ENDED TIME | 17:35PM
COLD PRODUCT
PREMIX: |  |  |  |  | PREMIX
PREMIX SENDING TIME | 17:36PM | APPEARANCE | KV AT @ 100 C | COLOUR | 29 MIN
PREMIX RECEIVED AT QC LAB | 17:40PM | C&B | 12.90 mm2/sec | L0.5 |  | 535 MIN
PREMIX NOT OK TIME | 18:05PM
PREMIX STATUS | OK
ADDITIVE CHARGING: |  |  |  |  | ADDITIVE
RAW MATERIAL | WEIGHT (Kgs) | SOURCE | START TIME | END TIME | 22 MIN
N 408 | 26.25 | BRL | 13:00PM | 13:22PM
STARTED TIME | 13:00PM (27-08-2024)
ENDED TIME | 13:22PM
AGITATION & CIRCULATION |  |  |  |  | CIRCULATION
STARTED TIME | 13:22PM |  |  |  | 38 MIN
ENDED TIME | 14:00PM
FINAL |  |  |  |  | BATCH OK
SAMPLE SENDING TIME | 14:00PM | APPEARANCE | KV AT @ 100 C | COLOUR | 50 MIN
RECEIVED @ QC LAB | 14:05PM | C&B | 11.98 mm2/sec | L0.5
STATUS TIME | 14:50PM
FINAL SAMPLE STATUS
TOTAL TIME: |  |  |  |  | 146 MIN | 536 MIN
ACTUAL TIME: |  |  |  |  | 682 MIN