## 1434
TIME REPORT |  |  |  | 2024-08-19 | TIME REQUIRED | TIME LOSS | TIME CONSUMED
BATCH NO. | 1434/24
PRODUCT NAME | N 445 (SOLUBALISED) | [5 empty] | HEATING
BLENDING VESSEL | BV-304 | [5 empty] | BATCH OK
BLEND QUANTITY | 5000 Kgs
PREVIOUS PRODUCT: | N 426
FLUSHING REQUIRED: | NO
|  |  | BV TEMP: | 40 C
RAW MATERIAL | WEIGHT (Kgs) | SOURCE | START TIME | END TIME | RAW MATERIAL
SN 150 GR I [0.8576] | 3442 | 114 | 17:31PM | 17:39PM | 12 MIN
SN 150 GR I [0.8576] | 1049 | 104 | 17:39PM | 17:43PM
STARTED TIME | 17:31PM
ENDED TIME | 17:43PM
HEATING, AGITATION & CIRCULATION |  | 44.8 C |  |  | HEATING
HEATING STARTED TIME | 17:43PM |  |  |  | 42 MIN
HEATING ENDED TIME | 18:25PM |  |  |  |  | 5 MIN
PREMIX: |  |  |  |  | PREMIX
PREMIX SENDING TIME | 18:30PM | APPEARANCE | KV AT @ 100 C | COLOUR | 30 MIN
PREMIX RECEIVED AT QC LAB | 18:35PM | C&B | 6.101 mm2/sec | L1.5 |  | 180 MIN
PREMIX OK TIME | 19:00PM
PREMIX STATUS | OK
ADDITIVE CHARGING: |  |  |  |  | ADDITIVE
RAW MATERIAL | WEIGHT (Kgs) | SOURCE | START TIME | END TIME | 30 MIN
N 577 | 550 | BAG | 08:00AM | 08:30AM
STARTED TIME | 08:00AM
ENDED TIME | 08:30AM
HEATING, AGITATION & CIRCULATION |  | 118 C |  |  | CIRCULATION
STARTED TIME | 08:30AM |  |  |  | 695 MIN
ENDED TIME | 20:05PM
FINAL |  |  |  |  | BATCH OK
SAMPLE SENDING TIME | 20:05PM | APPEARANCE | KV AT @ 100 C | COLOUR | 50 MIN
RECEIVED @ QC LAB | 20:15PM | C&B | 6.157 mm2/sec | L1.5
STATUS TIME | 20:55PM
FINAL SAMPLE STATUS | OK
TOTAL TIME: |  |  |  |  | 829 MIN | 185 MIN
ACTUAL TIME: |  |  |  |  | 1014 MIN

## 1456
TIME REPORT |  |  |  | 2024-08-22 | TIME REQUIRED | TIME LOSS | TIME CONSUMED
BATCH NO. | 1456/24
PRODUCT NAME | N 426 | [5 empty] | HEATING
BLENDING VESSEL | BV-304 | [5 empty] | BATCH OK
BLEND QUANTITY | 5000 Kgs
PREVIOUS PRODUCT: | N 445
FLUSHING REQUIRED: | NO
|  |  | BV TEMP: | 33 C
RAW MATERIAL | WEIGHT (Kgs) | SOURCE | START TIME | END TIME | RAW MATERIAL
SN 150 (GR I) [0.8576] | 3043 | 114 | 12:40PM | 12:52PM | 17 MIN
SN 150 (GR I) (RRBO) [0.8645] | 1549 | 104 | 12:52PM | 12:57PM
STARTED TIME | 12:40PM
ENDED TIME | 12:57PM
HEATING, AGITATION & CIRCULATION |  | 40 C |  |  | HEATING
HEATING STARTED TIME | 12:57PM |  |  |  | 163 MIN
HEATING ENDED TIME | 15:40PM |  |  |  |  | 2 MIN
PREMIX: |  |  |  |  | PREMIX
PREMIX SENDING TIME | 15:42PM | APPEARANCE | KV AT @ 100 C | COLOUR | 38 MIN
PREMIX RECEIVED AT QC LAB | 15:45PM | C&B | 6.086 mm2/sec | L2.0 |  | 50 MIN
PREMIX OK TIME | 16:20PM
PREMIX STATUS | OK
ADDITIVE CHARGING: |  |  |  |  | ADDITIVE
RAW MATERIAL | WEIGHT (Kgs) | SOURCE | START TIME | END TIME | 30 MIN
N 509 | 450 | BAG | 17:10PM | 17:40PM
STARTED TIME | 17:10PM
ENDED TIME | 17:40PM
HEATING, AGITATION & CIRCULATION |  |  |  |  | CIRCULATION
STARTED TIME | 17:40PM-21:00PM |  |  |  | 495 MIN
ENDED TIME | 07:00AM-11:55AM
FINAL |  |  |  |  | BATCH OK
SAMPLE SENDING TIME | 11:55AM | APPEARANCE | KV AT @ 100 C | COLOUR | 50 MIN
RECEIVED @ QC LAB | 12:00PM | C&B | 1179 mm2/sec | L2.0
STATUS TIME | 12:45PM
FINAL SAMPLE STATUS | OK
TOTAL TIME: |  |  |  |  | 793 MIN | 52 MIN
ACTUAL TIME: |  |  |  |  | 845 MIN

## 1464
TIME REPORT |  |  |  | 2024-08-23 | TIME REQUIRED | TIME LOSS | TIME CONSUMED
BATCH NO. | 1464/24
PRODUCT NAME | N 445 (SOLUBALISED) | [5 empty] | CIRCULATION
BLENDING VESSEL | BV-304 | [5 empty] | BATCH OK
BLEND QUANTITY | 5000 Kgs
PREVIOUS PRODUCT: | N 426
FLUSHING REQUIRED: | NO
|  |  | BV TEMP: | 35 C
RAW MATERIAL | WEIGHT (Kgs) | SOURCE | START TIME | END TIME | RAW MATERIAL
SN 150 (GR I) [0.8576] | 3441 | 114 | 14:50PM | 15:07PM | 25 MIN
SN 150 (GR I) (RRBO) [0.8643] | 1045 | 104 | 15:07PM | 15:15PM
STARTED TIME | 14:50PM
ENDED TIME | 15:15PM
HEATING, AGITATION & CIRCULATION |  |  |  |  | HEATING
HEATING STARTED TIME | 15:15PM |  |  |  | 30 MIN
HEATING ENDED TIME | 15:45PM |  |  |  |  | 2 MIN
PREMIX: |  |  |  |  | PREMIX
PREMIX SENDING TIME | 15:47PM | APPEARANCE | KV AT @ 100 C | COLOUR | 38 MIN
PREMIX RECEIVED AT QC LAB | 15:55PM | C&B | 6.048 mm2/sec | L1.5 |  | 75 MIN
PREMIX OK TIME | 16:25PM
PREMIX STATUS | OK
ADDITIVE CHARGING: |  |  |  |  | ADDITIVE
RAW MATERIAL | WEIGHT (Kgs) | SOURCE | START TIME | END TIME | 30 MIN
N 577 | 550 | BAG | 17:40PM | 18:10PM
STARTED TIME | 17:40PM
ENDED TIME | 18:10PM
HEATING, AGITATION & CIRCULATION |  |  |  |  | CIRCULATION
STARTED TIME | 18:10PM (23-08-2024) |  |  |  | 1310 MIN
ENDED TIME | 12:00PM (26-08-2024)
FINAL |  |  |  |  | BATCH OK
SAMPLE SENDING TIME | 12:00PM | APPEARANCE | KV AT @ 100 C | COLOUR | 50 MIN
RECEIVED @ QC LAB | 12:05PM | C&Br | 12.82 mm2/sec | L3.0
STATUS TIME | 12:50PM
FINAL SAMPLE STATUS | OK
TOTAL TIME: |  |  |  |  | 1483 MIN | 77 MIN
ACTUAL TIME: |  |  |  |  | 1560 MIN