## 1381
TIME REPORT |  |  |  | 2024-08-10 | TIME REQUIRED | TIME LOSS | TIME CONSUMED
BATCH NO. | 1381/24
PRODUCT NAME | API CL 15W-40 (BULK)-1 | [5 empty] | HEATING
BLENDING VESSEL | BV-309 | [5 empty] | ADDITIVE
BLEND QUANTITY | 9500 Kgs | [5 empty] | CIRCULATION
BATCH OK
PREVIOUS PRODUCT: | UTTO GR I (NON-DYED) B-4
FLUSHING REQUIRED: | NO
|  |  | BV TEMP: | 31 C
RAW MATERIAL | WEIGHT (Kgs) | SOURCE | START TIME | END TIME | RAW MATERIAL
N 225 GR II [0.8489] | 5741 | 101 | 09:50AM | 10:02AM | 20 MIN
BASE OIL 8CST (GR III) [0.8232] | 2214 | 111 | 10:03AM | 10:10AM
HEATING, AGITATION & CIRCULATION |  | 40 C |  |  | HEATING
HEATING STARTED TIME | 10:10AM |  |  |  | 40 MIN
HEATING ENDED TIME | 10:50AM
PREMIX: |  |  |  |  | PREMIX
PREMIX SENDING TIME | 10:50AM | APPEARANCE | KV AT @ 40 C | COLOUR | 30 MIN
PREMIX RECEIVED AT QC LAB | 10:55AM | 4&Br | 6.674 mm2/sec | L0.5 |  | 35 MIN
PREMIX OK TIME | 11:20AM
PREMIX STATUS | OK
|  |  | BV TEMP: | 51 C
ADDITIVE CHARGING: |  |  |  |  | ADDITIVE
RAW MATERIAL | WEIGHT (Kgs) | SOURCE | START TIME | END TIME | 53 MIN
N 257 | 880.65 | AT-217 | 12:14PM | 12:36PM
N 445 | 703 | AT-01 | 11:55AM | 12:14PM
N 498 | 23.75 | BH | 12:36PM | 12:40PM
N 428 | 0.19 | BH | 12:40PM | 12:48PM
STARTED TIME | 11:55AM
ENDED TIME | 12:48PM
HEATING, AGITATION & CIRCULATION |  |  |  |  | CIRCULATION
STARTED TIME | 12:48PM |  |  |  | 57 MIN
ENDED TIME | 13:45PM
FINAL |  |  |  |  | BATCH OK
SAMPLE SENDING TIME | 13:45PM | APPEARANCE | KV AT @ 100 C | COLOUR | 50 MIN
RECEIVED @ QC LAB | 13:50PM | C&B | 13.16 mm2/sec | L3.0
STATUS TIME | 14:35PM
FINAL SAMPLE STATUS | OK
TOTAL TIME: |  |  |  |  | 250 MIN | 35 MIN
ACTUAL TIME: |  |  |  |  | 285 MIN

## 1401
TIME REPORT |  |  |  | 2024-08-13 | TIME REQUIRED | TIME LOSS | TIME CONSUMED
BATCH NO. | 1401/24
PRODUCT NAME | MAHINDRA AUTO CHAMP POWER MAXX TEO IAL (BULK) | [5 empty] | OIL REMOVAL
HEATING
BLENDING VESSEL | BV-309 | [5 empty] | ADDITIVE
BLEND QUANTITY | 9500 Kgs | [5 empty] | CIRCULATION
BATCH OK
PREVIOUS PRODUCT: | HYDROVEL AW 46 (BULK)-1
FLUSHING REQUIRED: | YES
BASE OIL USED FOR FLUSHING | WEIGHT | SOURCE | START TIME | END TIME | FLUSHING
N600 GR II | 222 Kgs | 106 | 13:07PM | 13:15PM | 8 MIN
5 MIN
SAMPLE GIVEN TO LAB: | 13:20PM | APPEARANCE | KV AT @ 100 C | COLOUR | FLUSHING OK
SAMPLE RECEIVED AT QC LAB: | 13:30PM | C&B | 11.84 mm2/sec | L0.5 | 45 MIN
FLUSHING STATUS TIME | 14:05PM
FLUSHING STATUS | OK
FLUSHING OIL REMOVAL: |  |  |  |  | OIL REMOVAL
STARTED TIME | 14:05PM |  |  |  | 60 MIN
ENDED TIME | 15:05PM
|  |  | BV TEMP: | 28.3 C
RAW MATERIAL | WEIGHT (Kgs) | SOURCE | START TIME | END TIME | RAW MATERIAL
N 600 (GR II) [0.8601] | 2883 | 106 | 15:05PM | 15:10PM | 20 MIN
HPCL/IOC N 150 (GR II) [0.8405] | 2741 | 115 | 15:15PM | 15:25PM
BASE OIL 8 CST (GR III) [0.8323] | 2211 | 111 | 15:10PM | 15:15PM
STARTED TIME | 15:05PM
ENDED TIME | 15:25PM
HEATING, AGITATION & CIRCULATION |  | 40 C |  |  | HEATING
HEATING STARTED TIME | 15:25PM |  |  |  | 42 MIN
HEATING ENDED TIME | 16.07PM |  |  |  |  | 3 MIN
PREMIX: |  |  |  |  | PREMIX
1ST PREMIX SENDING TIME | 16:10PM | APPEARANCE | KV AT @ 100 C | COLOUR | 1st SAMPLE
PREMIX RECEIVED AT QC LAB | 16:15PM | C&B | 7.438 mm2/sec | L0.5 | 35 MIN
PREMIX STATUS TIME | 16:45PM |  |  |  |  | 15 MIN
PREMIX STATUS | NOT OK
2ND PREMIX SENDING TIME | 17:00PM | APPEARANCE | KV AT @ 100 C | COLOUR | 2nd SAMPLE
PREMIX RECEIVED AT QC LAB | 17:15PM | C&B | 7.553 mm2/sec | L0.5 | 30 MIN
PREMIX STATUS TIME | 17:30PM |  |  |  |  | 5 MIN
PREMIX STATUS | OK
|  |  | BV TEMP: | 45 C
ADDITIVE CHARGING: |  |  |  |  | ADDITIVE
RAW MATERIAL | WEIGHT (Kgs) | SOURCE | START TIME | END TIME | 76 MIN
N 263 | 1138 | AT-207 | 17:35PM | 18:11PM
N 264 | 551 | BRL | 18:11PM | 18:43PM
N 4431 | 28.5 | BRL | 18:43PM | 18:51PM
STARTED TIME | 17:35PM
ENDED TIME | 18:51PM
HEATING, AGITATION & CIRCULATION |  |  |  |  | CRICULATION
STARTED TIME | 18:51PM |  |  |  | 60 MIN
ENDED TIME | 19:51PM
FINAL |  |  |  |  | BATCH OK
SAMPLE SENDING TIME | 19:51PM | APPEARANCE | VISCOSITY INDEX | COLOUR | 59 MIN
RECEIVED @ QC LAB | 20:00PM | C&B | 14.04 mm2/sec | L3.5
FINAL STATUS TIME | 20:50PM
FINAL SAMPLE STATUS | OK
TOTAL TIME: |  |  |  |  | 435 MIN | 28 MIN
ACTUAL TIME: |  |  |  |  | 463 MIN

## 1482
TIME REPORT |  |  |  | 2024-08-23 | TIME REQUIRED | TIME LOSS | TIME CONSUMED
BATCH NO. | 1482/24
PRODUCT NAME | MAHINDRA AUTOCHAMP POWER MAXX TEO NEW IAL (BULK) | [5 empty] | PREMIX
BLENDING VESSEL | BV-309 | [5 empty] | ADDITIVE
BLEND QUANTITY | 9500 Kgs | [5 empty] | CIRCULATION
PREVIOUS PRODUCT: | MAHINDRA AUTOCHAMP POWER MAXX TEO NEW IAL (BULK)
FLUSHING REQUIRED: | NO
|  |  | BV TEMP: | 31 C
RAW MATERIAL | WEIGHT (Kgs) | SOURCE | START TIME | END TIME | RAW MATERIAL
N 600 (GR II) [0.8610] | 2846 | 106 | 20:38PM | 20:42PM | 18 MIN
HPCL/IOC N 150 (GR II) [0.8405] | 2733 | 115 | 20:42PM | 20:52PM |  | 6 MIN
8 CST (GR III) [0.8323] | 2194 | 111 | 20:52PM | 20:56PM
STARTED TIME | 20:38PM
ENDED TIME | 20:56PM
HEATING, AGITATION & CIRCULATION |  |  |  |  | HEATING
HEATING STARTED TIME | 07:02AM |  |  |  | 23 MIN
HEATING ENDED TIME | 07:25AM |  |  |  |  | 5 MIN
PREMIX: |  |  |  |  | PREMIX
1ST PREMIX SENDING TIME | 07:30AM | APPEARANCE | KV AT @ 100 C | COLOUR | 110 MIN
PREMIX RECEIVED AT QC LAB | 07:35AM | C&B | 7.544 mm2/sec | L0.5 |  | 15 MIN
PREMIX OK TIME | 09:20AM
PREMIX STATUS | OK
2ND PREMIX SENDING TIME | 08:40AM | APPEARANCE | KV AT @ 100 C | COLOUR
PREMIX RECEIVED AT QC LAB | 08:45AM | C&B | 7.617 mm2/sec | L0.5
PREMIX OK TIME | 09:20AM
PREMIX STATUS | OK
ADDITIVE CHARGING: |  |  |  |  | ADDITIVE
RAW MATERIAL | WEIGHT (Kgs) | SOURCE | START TIME | END TIME | 125 MIN
N 263 | 1144 | AT-209 | 09:35AM | 09:48AM
N 264 | 551 | BRL | 10:00AM | 11:40AM
N 4431 | 28.5 | BRL | 11:40AM | 11:50AM
STARTED TIME | 09:35AM
ENDED TIME | 11:50AM
HEATING, AGITATION & CIRCULATION |  |  |  |  | CIRCULATION
STARTED TIME | 11:50AM |  |  |  | 495 MIN
ENDED TIME | 20:05PM
FINAL |  |  |  |  | BATCH OK
SAMPLE SENDING TIME | 20:05PM | APPEARANCE | KV AT @ 100 C | COLOUR | 45 MIN
RECEIVED @ QC LAB | 20:10PM | C&B | 13.98 mm2/sec | L3.5
STATUS TIME | 20:50PM
FINAL SAMPLE STATUS | OK
TOTAL TIME: |  |  |  |  | 816 MIN | 26 MIN
ACTUAL TIME: |  |  |  |  | 842 MIN

## 1483
TIME REPORT |  |  |  | 2024-08-26 | TIME REQUIRED | TIME LOSS | TIME CONSUMED
BATCH NO. | 1483/24
PRODUCT NAME | MAHINDRA AUTOCHAMP POWER MAXX TEO NEW IAL (BULK) | [5 empty] | ADDITIVE
BLENDING VESSEL | BV-309 | [5 empty] | CIRCULATION
BLEND QUANTITY | 9500 Kgs | [5 empty] | BATCH OK
PREVIOUS PRODUCT: | MAHINDRA AUTOCHAMP POWER MAXX TEO NEW IAL (BULK)
FLUSHING REQUIRED: | NO
|  |  | BV TEMP: | 26 C
RAW MATERIAL | WEIGHT (Kgs) | SOURCE | START TIME | END TIME | RAW MATERIAL
N 600 (GR I) [0.8610] | 2952 | 110 | 15:45PM | 15:53PM | 27 MIN
HPCL/IOC N150 (GR I) [8405] | 2546 | 115 | 15:53PM | 16:02PM
BASE OIL 8 CST (GR III) [0.8323] | 2295 | 111 | 15:40PM | 15:45PM
STARTED TIME | 15:35PM
ENDED TIME | 16:02PM
HEATING, AGITATION & CIRCULATION |  | 45 C |  |  | HEATING
HEATING STARTED TIME | 16:02PM |  |  |  | 40 MIN
HEATING ENDED TIME | 16:42PM |  |  |  |  | 8 MIN
PREMIX: |  |  |  |  | PREMIX
PREMIX SENDING TIME | 16:50PM | APPEARANCE | KV AT @ 100 C | COLOUR | 39 MIN
PREMIX RECEIVED AT QC LAB | 16:55PM | C&B | 7.547 mm2/sec | L0.5 |  | 3 MIN
PREMIX OK TIME | 17:29PM
PREMIX STATUS | OK
ADDITIVE CHARGING: |  |  |  |  | ADDITIVE
RAW MATERIAL | WEIGHT (Kgs) | SOURCE | START TIME | END TIME | 82 MIN
N 263 | 1142 | AT-209 | 17:32PM | 18:09PM
N 264 | 551 | BRL | 18:18PM | 18:48PM
N 4431 | 28 | BRL | 18:48PM | 18:54PM
STARTED TIME | 17:32PM
ENDED TIME | 18:54PM
HEATING, AGITATION & CIRCULATION |  |  |  |  | CIRCULATION
STARTED TIME | 18:54PM (26-08-2024) |  |  |  | 176 MIN
ENDED TIME | 07:50AM (27-08-2024)
FINAL |  |  |  |  | BATCH OK
SAMPLE SENDING TIME | 07:50AM | APPEARANCE | KV AT @ 100 C | COLOUR | 50 MIN
RECEIVED @ QC LAB | 08:00AM | C&B | 14.11 mm2/sec | L3.0
STATUS TIME | 08:40AM
FINAL SAMPLE STATUS | OK
TOTAL TIME: |  |  |  |  | 414 MIN | 11 MIN
ACTUAL TIME: |  |  |  |  | 425 MIN

## 1492
TIME REPORT |  |  |  | 2024-08-28 | TIME REQUIRED | TIME LOSS | TIME CONSUMED
BATCH NO. | 1492/24
PRODUCT NAME | UTTO GR I (NON DYED) (BULK)-1 | [5 empty] | HEATING
BLENDING VESSEL | BV-309 | [5 empty] | BATCH OK
BLEND QUANTITY | 9500 Kgs
PREVIOUS PRODUCT: | API C24 15W-40 (BULK)-1
FLUSHING REQUIRED: | NO
|  |  | BV TEMP: | 28 C | RAW MATERIAL
RAW MATERIAL | WEIGHT (Kgs) | SOURCE | START TIME | END TIME | 25 MIN
SN 600 (GR I) [0.8702] | 6672 | 103 | 08:19AM | 08:38AM
SN 300 (GR I) )RRBO) [0.8634] | 2130 | 112 | 08:13AM | 08:19AM
STARTED TIME | 08:13AM
ENDED TIME | 08:38AM
HEATING, AGITATION & CIRCULATION |  | 40 C |  |  | HEATING
HEATING STARTED TIME | 08:38AM |  |  |  | 62 MIN
HEATING END TIME | 09:40AM
PREMIX: |  |  |  |  | PREMIX
PREMIX SENDING TIME | 09:40AM | APPEARANCE | KV AT @ 100 C | COLOUR | 35 MIN
PREMIX RECEIVED AT QC LAB | 09:45AM | C&B | 10.51 mm2/sec | L2.0 |  | 20 MIN
PREMIX OK TIME | 10:15AM
PREMIX STATUS | OK
ADDITIVE CHARGING: |  |  |  |  | ADDITIVE
RAW MATERIAL | WEIGHT (Kgs) | SOURCE | START TIME | END TIME | 25 MIN
NL 345 | 713 | BRL | 10:35AM | 10:50AM
N 429 | 33.25 | BRL | 10:50AM | 10:55AM
N 428 | 3.8 | BRL | 10:55AM | 11:00AM
STARTED TIME | 10:35AM
END TIME | 11:00AM
HEATING, AGITATION & CIRCULATION |  |  |  |  | CIRCULATION
STARTED TIME | 11:00AM |  |  |  | 30 MIN
END TIME | 11:30AM
FINAL |  |  |  |  | BATCH OK
SAMPLE SENDING TIME | 11:30AM | APPEARANCE | KV AT @ 100 C | COLOUR | 60 MIN
RECEIVED @ QC LAB | 11:35AM | C&B | 10.45 mm2/sec | L2.0
STATUS TIME | 12:30PM
FINAL SAMPLE STATUS | OK
TOTAL TIME: |  |  |  |  | 237 MIN | 20 MIN
ACTUAL TIME: |  |  |  |  | 257 MIN